## Sheet1
| SiO2 | Al2O3 | CaO | Fe2O3 | MgO | Na2O | K2O | TiO2 | P2O5 | MnO | Target content [ppm mol] | CeO2 | Dy2O3 | Er2O3 | EuO | Gd2O3 | Ho2O3 | La2O3 | Lu2O3 | Nd2O3 | Pr2O3 | Sc2O3 | Sm2O3 | Tb2O3 | Tm2O3 | Yb2O3 | Y2O3
13 | 44.8 | 14.36 | 26.88 | 2.5 | 7.41 | 1.53 | 0.46 | 1.19 | 0.44 | 0.03 | 142.11 | 58.62 | 2.02 | 1.1 | 1.21 | 2.29 | 0.37 | 16.44 | 0.14 | 12.6 | 3.44 | 21.52 | 2.31 | 0.33 | 0.14 | 0.94 | 18.64
15 | 34.26 | 11.54 | 27.43 | 2.41 | 8.74 | 13.29 | 0.34 | 1.01 | 0.57 | 0.02 | 113.85 | 46.67 | 1.58 | 0.89 | 1 | 1.78 | 0.29 | 12.61 | 0.11 | 9.97 | 2.7 | 18.88 | 1.86 | 0.27 | 0.11 | 0.74 | 14.41
19 | 67.51 | 14.34 | 5.76 | 6.57 | 1.69 | 0.97 | 1.84 | 1 | 0.09 | 0.05 | 148.29 | 58.54 | 2.34 | 1.33 | 1.09 | 2.45 | 0.43 | 15.64 | 0.18 | 12.63 | 3.39 | 24.51 | 2.53 | 0.37 | 0.18 | 1.14 | 21.53
34 | 72.21 | 16.02 | 1.8 | 5.27 | 1.72 | 0.32 | 1.09 | 1.26 | 0.09 | 0.02 | 206.08 | 81.41 | 2.87 | 1.71 | 1.42 | 3.32 | 0.58 | 20 | 0.21 | 17.37 | 4.6 | 37.51 | 3.47 | 0.49 | 0.23 | 1.46 | 29.41
50 | 68.79 | 19.3 | 1.41 | 4.37 | 2.73 | 0.37 | 1.38 | 1.17 | 0.17 | 0.03 | 250.51 | 98.13 | 3.61 | 2.19 | 1.7 | 4.21 | 0.71 | 24.65 | 0.28 | 22.08 | 5.83 | 42.63 | 4.48 | 0.66 | 0.3 | 1.84 | 37.21
57 | 66.78 | 19.58 | 2.06 | 4.97 | 2.82 | 0.37 | 1.51 | 1.3 | 0.28 | 0.04 | 263.19 | 108.75 | 3.73 | 2.12 | 1.93 | 4.42 | 0.73 | 26.74 | 0.27 | 24.29 | 6.39 | 39.06 | 4.74 | 0.67 | 0.29 | 1.84 | 37.22
61 | 79.28 | 9.55 | 2.16 | 4.19 | 2.12 | 1.22 | 0.62 | 0.54 | 0.08 | 0.04 | 79.67 | 25.71 | 0.91 | 0.53 | 0.54 | 1.14 | 0.18 | 6.27 | 0.08 | 5.83 | 1.55 | 25.57 | 1.2 | 0.16 | 0.08 | 0.48 | 9.44
80 | 38.33 | 9.84 | 35.57 | 2.04 | 11.27 | 1.27 | 0.27 | 1.02 | 0 | 0 | 89.7 | 37.94 | 1.25 | 0.67 | 0.93 | 1.46 | 0.23 | 10.09 | 0.08 | 8.08 | 2.13 | 12.81 | 1.57 | 0.2 | 0.09 | 0.57 | 11.58
88 | 33.32 | 11.56 | 34.57 | 7.94 | 10.05 | 0.2 | 0.27 | 0.76 | 0.05 | 0.82 | 167.46 | 55.45 | 2.95 | 1.87 | 1.48 | 3.21 | 0.6 | 12.75 | 0.22 | 14.06 | 3.56 | 28.82 | 3.07 | 0.5 | 0.24 | 1.53 | 37.14
92 | 43.2 | 10.86 | 29.38 | 2.42 | 9.51 | 1.17 | 0.09 | 2.65 | 0.12 | 0.05 | 128.43 | 45.03 | 1.77 | 1.09 | 0.95 | 1.94 | 0.35 | 12.05 | 0.15 | 9.45 | 2.55 | 31.98 | 1.92 | 0.31 | 0.15 | 1.01 | 17.73