## Data_mol (literature)
Sample Name | SiO2 | Al2O3 | CaO | Fe2O3 | MgO | Na2O | K2O | TiO2 | P2O5 | MnO | Target content [ppm mol] | CeO2 | Dy2O3 | Er2O3 | EuO | Gd2O3 | Ho2O3 | La2O3 | Lu2O3 | Nd2O3 | Pr2O3 | Sc2O3 | Sm2O3 | Tb2O3 | Tm2O3 | Yb2O3 | Y2O3
1 | 65.44418 | 19.3154 | 3.792322 | 2.765244 | 4.195648 | 0.881665 | 2.210729 | 1.062854 | 0.2445092 | 0.07286833 | 153.7509 | 64.92719 | 1.894954 | 0.9999819 | 1.166267 | 2.096751 | 0.3962403 | 15.8421 | 0.1434957 | 13.69475 | 3.600295 | 24.63886 | 2.724967 | 0.3484849 | 0.1639192 | 0.9708473 | 20.14175
2 | 65.42127 | 18.92848 | 4.015522 | 2.811029 | 4.304879 | 0.9410842 | 2.249561 | 0.9702744 | 0.2808799 | 0.06244843 | 130.3313 | 63.96819 | 1.926451 | 1.059411 | 1.19523 | 2.126929 | 0.3670783 | 15.81296 | 0.1561317 | 13.94846 | 3.636388 | 1.642324 | 2.577253 | 0.3739797 | 0.168263 | 1.026158 | 20.34609
3 | 63.68395 | 18.93395 | 5.408673 | 2.860843 | 4.649818 | 1.007913 | 2.06148 | 1.055035 | 0.2386069 | 0.08487969 | 164.946 | 68.53929 | 2.042557 | 1.187957 | 1.332331 | 2.316561 | 0.4038607 | 16.87826 | 0.1548586 | 14.97563 | 3.912569 | 25.9498 | 2.877459 | 0.4214885 | 0.1737545 | 1.091733 | 22.68785
4 | 62.44002 | 16.23281 | 6.538685 | 3.998093 | 6.529084 | 0.951247 | 2.083802 | 0.9178749 | 0.1570242 | 0.141898 | 135.0025 | 56.59773 | 1.805221 | 0.967195 | 0.955753 | 1.876921 | 0.3465692 | 14.10492 | 0.1397161 | 12.28725 | 3.186554 | 19.99157 | 2.461971 | 0.3144236 | 0.1319373 | 0.8704847 | 18.96426
5 | 64.7361 | 19.14709 | 3.81797 | 2.881711 | 4.463816 | 1.259472 | 2.367745 | 0.9863 | 0.2356879 | 0.09432149 | 155.7772 | 66.69274 | 2.097632 | 1.106753 | 1.281786 | 2.264583 | 0.3786361 | 16.64502 | 0.1508397 | 13.942 | 3.724889 | 22.32495 | 2.842258 | 0.3695534 | 0.1738293 | 0.9602282 | 20.82151
6 | 65.34709 | 23.7833 | 1.558264 | 2.438896 | 2.411147 | 0.5955777 | 2.295296 | 1.301144 | 0.2282109 | 0.02123935 | 227.5583 | 92.74179 | 2.823257 | 1.668717 | 1.888784 | 3.509162 | 0.5892173 | 22.15436 | 0.2217367 | 21.23055 | 5.482611 | 37.70356 | 4.257529 | 0.5688194 | 0.2385738 | 1.467134 | 31.01252
7 | 61.36339 | 20.07967 | 5.022829 | 2.520486 | 5.24156 | 1.542815 | 2.628361 | 1.04835 | 0.4752159 | 0.06269662 | 170.0425 | 70.51771 | 2.203241 | 1.212086 | 1.390221 | 2.533705 | 0.4337053 | 17.26327 | 0.1694619 | 15.26296 | 4.034863 | 26.38162 | 3.104995 | 0.4104474 | 0.188677 | 1.090208 | 23.84535
8 | 62.1845 | 16.43537 | 6.532237 | 3.83329 | 6.557584 | 1.283191 | 1.944489 | 0.8847954 | 0.2094033 | 0.1245713 | 136.7164 | 57.33242 | 1.725331 | 0.9653935 | 1.046734 | 1.936194 | 0.3580033 | 14.11142 | 0.1423331 | 12.41994 | 3.184116 | 20.54999 | 2.563857 | 0.326037 | 0.147416 | 0.8867216 | 19.0205
9 | 52.71142 | 16.27855 | 13.2906 | 4.636496 | 8.026423 | 1.792722 | 1.899854 | 0.9353022 | 0.2909439 | 0.1247515 | 144.7981 | 58.73594 | 1.954464 | 1.058179 | 1.171191 | 2.054108 | 0.3666511 | 14.79468 | 0.1489253 | 12.2365 | 3.314649 | 22.96578 | 2.615115 | 0.3774115 | 0.1542435 | 0.9518027 | 21.89844
10 | 42.18044 | 18.49966 | 29.67302 | 2.009381 | 3.029587 | 1.672308 | 0.8290305 | 1.972515 | 0.09002464 | 0.03002296 | 147.5591 | 69.56294 | 1.564001 | 0.7427685 | 1.149247 | 1.936753 | 0.2862388 | 19.06325 | 0.09737839 | 14.02706 | 3.987711 | 15.79141 | 2.596106 | 0.3551251 | 0.115564 | 0.6728292 | 15.61075
11 | 47.69576 | 11.69627 | 35.30295 | 1.940646 | 1.951473 | 0.1735421 | 0.1355979 | 1.009648 | 0.04735986 | 0.03790651 | 159.1168 | 68.22264 | 2.020879 | 1.077139 | 1.190014 | 2.428213 | 0.3872148 | 18.48728 | 0.1460012 | 16.12573 | 4.215032 | 16.44883 | 2.882975 | 0.3933858 | 0.1711118 | 0.9887132 | 23.93163
12 | 52.36416 | 2.385687 | 32.66827 | 2.417214 | 9.030094 | 0.1482878 | 0.1431038 | 0.4677867 | 0.07769842 | 0.2936716 | 33.98401 | 13.42445 | 0.492057 | 0.3278606 | 0.2257964 | 0.5552422 | 0.1095922 | 3.418539 | 0.05252831 | 2.697406 | 0.7174762 | 4.770233 | 0.5703461 | 0.08674561 | 0.04896373 | 0.3186796 | 6.168091